## Sheet2
| Accelerator methods | [8 empty] | Sputter depth profiling |  |  |  | Microscopy | [7 empty] | Compositional analyses | [6 empty] | Structural analyses |  |  |  | Laser methods | [5 empty] | Other analyses |  |  |  | Compatibility with Be and T |  | Sample handling services
Research Unit | RBS | NRA | ERDA | PIXE | MEIS LEIS | Microbeam | Resolution | Analysis depth | Sample limitations - IBA | SIMS | XPS | Other | Sample limitations - SIMS/XPS/Other | SEM | TEM | FIB | AFM | Raman | Confocal | Other microscopy | Sample limitations - microscopy | XPS surface | TDS | EDX EDS | GDOES | XRF XRT | Other - composition analyses | Sample limitations - composition analyses | XRD | PAS | Other strucural analysis | Sample limitations - structural analyses | LIBS | LIAS | LIDS | Raman - laser | Other - laser methods | Sample limitations - laser methods | Mechanical | Thermal | Other not yet mentioned | Sample limitations - other methods | Be compatibility? | T compatibility? | Cutting? | Polishing? | Annealing? | Other? | Sample limitations? | Comments
CEA | [13 empty] | X | X | X | X | X | X |  | 25 mm length, 10 mm height for SEM and AFM | X | X | X |  |  | X | area 1 cm2, thickness 3 mm | [7 empty] | X |  |  |  | X | X | no size limitation but component must have cooling pipes | X |  | X | X
CEA - details | [13 empty] | Zeiss Gemini SEM500 | FEI Titan 80-300 + FEI Tecnaï G2 | dual beam FIB Helios 600 NanoLab | NT-MDT Solver-Pro | Horiba-Jobin-Yvon HR LabRAM | S_Neox Sensofar + Chromatic confocal |  |  | SCIENTA 3000 |  | EDAX SDD, Oxford XMax80 and GATAN detectors |  |  | HREELS, energy resolution ~5 meV / 40 cm-1 | [8 empty] | Horiba-Jobin-Yvon HR LabRAM |  |  |  | IR thermography | High Heat Flux Test HADES |  | TDS? , Raman, confocal, AFM, SEM |  | Electro-erosion machining |  |  |  |  | PIIM : Electronic microscopy (SEM, TEM, FIB, EDS) Raman Confocal microscopy (combined with imaging) TDS Polishing machine HREELS (R. Bisson) CEA IRFM: IR thermography High Heat flux test facility Confocal microscopy (no imaging system) Electro-discharge machining Polishing machine
CIEMAT | [9 empty] | Hiden workstation, quadrupole, O+ and Cs+ ions |  |  | Min 8x8 mm Max 15x15mm Thickness:3-4mm | Zeiss Auriga Compact |  | Zeiss Auriga Compact. Being repaired |  |  | Leica DCM8 |  | Max 25 mm2. thickness: 20 mm. Weight: 100g. |  |  | XflashBruker |  |  |  | Max 25 mm2. thickness: 20 mm. Weight: 100g. | [6 empty] | 1J, 5ms ND:YAG laser. Only qualitative |  |  | 60x60 mm |  |  |  |  | NO | NO | NO | YES small samples. But large waiting time | YES 1150 ºc oven on rough vacuum. |  | annealing: 200x200x200 mm
CU | [32 empty] | x |  |  |  |  | 50 x 50 mm2 |  |  |  |  | NO | [6 empty] | NOT UP TO DATE
DIFFER | YES | YES | YES | YES | NO | NO | RBS >5nm, NRA>50nm, ERD~20nm at surface. Worse with depth | RBS max. 120 um, NRA max 10um, ERD max 2.5um, PIXE few tens of um | max. fitting a circle of 10cm diameter. Max. weight 0.5kg. |  | ThermoFisher Kalpha (nanolab) |  |  | PhenomWorld Pharos (in-house); FEI dualbeam (nanolab) | JEOL JEM2100 (in-house) | FEI dualbeam (nanolab) | Park nx10 (in-house) |  |  |  |  | ThermoFisher Kalpha (nanolab) | YES | PhenomWorld Pharos (in-house); FEI dualbeam (nanolab) |  |  | ellipsometer, Woollam M2000 FI (in-house) |  | Bruker D8, eco CuK (in-house) |  |  |  | YES |  |  |  |  | diameter 25-30 mm, thickness 2.5 mm |  |  |  |  | NO | NO | Machine shop available. For W difficult but possible. | Struers Planopol-2: samples up to 40 mm diameter, 5 mm thick. Electropolishing also possible. | To 1000 C in vacuum
ENEA_CNR |  |  |  |  | LEIS/LEED; Ar, Ne, He |  |  |  | LEIS/LEED: 15x10x2 mm3 | HIDEN quadrupole, O2 sputter option; max 1 mm depth | VSW; Ar sputter option, max 200 nm depth |  | SIMS: 15x15x2 mm3 XPS: 15x10x2 mm3 | Hitachi SU-70, SEM/STEM |  |  | Core AFM, Nanosurf GmbH |  |  |  | SEM: 80 x 80 x 40 mm3, weight < 0.5 kg | VSW | HIDEN; up to 1000°C | Hitachi SU-70 |  |  | EELS, 1 keV beam, operated using AES gun; resolution 1 eV | XPS: 15x10x2 mm3 TDS: 12.5x12.5x1 mm3 | [14 empty] | PARTIALLY: SIMS | NO |  |  | 1000°C in atm, 500°C in vacuum |  |  | EELS operated by F. Ghezzi
ENEA |  |  |  | PIXE analysis with 3–7 MeV protons | [5 empty] | Leybold SSM200 | SPECS & ESCALAM MKII; Ar sputter gun available; VG CLAM2 + SSI monochromator; raster sputter gun |  |  | ZEISS EVO-40 |  |  |  |  | x, Nikon Eclipse 80-i C1 fluorescence confocal optical microscope; mercury lamp; excitation laser: 445 nm |  |  | SPECS & ESCALAM MKII; VG CLAM2 + SSI monochromator; raster sputter gun; | up to 1200°C | [5 empty] | EBSD, Oxford Instruments Nordlys II, instead |  |  |  | Double Pulse ns LIBS (pulse length 8 ns, max energy per pulse 65 mJ ) |  |  | micro-Raman Horiba XPlora Plus with line, surface and volume scanning. Two excitation laser: 532 nm, 638 nm |  |  |  |  | Perkin Elmer UV/Vis/Nir double-beam - double-monochromator spectrophotometer (wv range: 180 – 3200 nm)---Horiba Scientific Fluorolog-3 spectrofluorimeter Model FL3-11 |  | NO | NO | for FTU samples | for FTU samples | YES |  |  | FTU samples: diameter 30 mm, thickness 40 mm; CF-LIBS
ENEA_POLIMI | [13 empty] | Zeiss Supra 40 |  |  |  | Renishaw Raman System |  |  | 5 cm x 5 cm |  |  | Oxford Instruments, Xplore 15 with Azteclive |  |  |  | 5 cm x 5 cm | [7 empty] | Renishaw Raman System |  |  | Stoney apparatus for stress detemination in thin films |  |  | 25 mm x 25 mm one measure is necessary before the deposition | NO | NO |  |  | vacuum and air annealing up to 1000°C |  | 25 mm x 25 mm
EPFL | [10 empty] | Leybold EA10/100 MCD & VG ESCALAB 210, both equiped with Ar sputter |  | 50mm diameter and 8mm thick | SEM, Hitachi S-4800 |  | FIB, Helios NanoLab 650 | Bruker Dimension 3100) | WITec alpha 300 confocal Raman microscope | 3D LSCM, VK-X1100, Keyence |  |  | Leybold EA10/100 MCD & VG ESCALAB 210 | up to 1000°C | ThermoFisher Scientific -FEI Nova Nano SEM 230 |  |  |  |  | SIEMENS D5000 | [6 empty] | WITec alpha 300 confocal Raman microscope | [6 empty] | PARTIALLY: no flaking samples possible | NO |  |  |  | Plasma cleaning at IAP
FZJ |  | YES | (x) | [6 empty] | TOF-SIMS | Prevac+VG Scienta, sputter option available |  | 25 x 25 mm2 (when heating the samples), 50 x 50 mm2 otherwise in XPS | Zeiss Crossbeam 540 | FEI Tecnai G2 F20 | Zeiss Crossbeam 540 |  |  | YES |  | 100 x 100 x 50 mm3, weight < 300g | Prevac+VG Scienta | YES, in house system | YES, Oxford x-max 80 | YES, GDA750 |  |  | 25 x 25 mm2 (when heating the samples), 50 x 50 mm2 otherwise in XPS; for TDS at FREDIS: length<76 mm; Ø<46 mm but only half-circle | Bruker D8 |  |  |  | YES |  | LID-QMS at FREDIS |  |  | for LIBS: max. size : 100 mm x 100 mm; max thickness: 30 mm; max weigth 500 g; for LID-QMS: Ø< 250 mm, length <600 mm |  |  |  |  | YES for LID-QMS and TDS (at FREDIS); Partly YES; XPS for measurements only; | YES for TDS and LID-QMS (max. 2.5E10 Bq for gaseous T, 2.5E13 Bq for bound T in material) | OK for non-Be samples; special workshop in the Be facility | wet polishing for non-Be samples | up to 2000°C for non-Be samples, size 1 inch; Be samples in ARTOSS and XPS up to 900°C |  |  | TDS and LID-QMS at FREDIS in the Be lab
IAP | Yes* |  | Yes* | Yes* |  |  | RBS: 1E17 at/cm2 | ERDA: 15-20 nm | 50 mm diameter holder, max 20 sample per year for each analysis |  | Yes, ESCALAB XI, Ar sputter option |  |  | Yes*, Tescan SEM and EDS | [7 empty] | Yes | YES*, 0.5 to 15K/min ramp, up to 1000°C, calibrated H isotope and other gases | Yes*, Tescan SEM and EDS | Yes*, 29 channels, calibrated concentrations for 27, integrated monocromator, 0.025nm soatial resolution | microXRF (lateral resolution >20 um) W K-line XRF, W thickness up to 100 um | X-ray microtomography with submicron feature recognition | TDS: 20X20X2 mm3 GDOES: flad minimum 16 mm diameter microXRF and W K-line XRF:300x150 mm2; microtomography: few nm | Yes* - Bruker D2 Phaser, Bruker D8 Advance |  |  | XRD: max 30mm diameter |  |  | Yes*, Form Q3 2022 |  |  |  | Contact Profilometer, 7.5nm accuracy, 0.001 nm Ra, Rq accuracy; Tribotechnic pin-on-disk and CSM I Ball on disk for wear rate and friction coefficient |  | Yes* Bruker Hysitron TI 980 Triboindenter :Global hardness of the coating, in depth hardness; SPM imaging analysis Nanoscratch Analysis: Friction coefficient of the coating: global and in depth; Young modulus in depth |  | YES(marked with*) | From Q1 2022 | Yes* Buehler IsoMet 4000 precision saw | EcoMet 250 grinder-polisher+ sandblasting | In vacuum up to 1500°C |  |  | Mainly produce coatings to be analyzed by themselves and partners in Europe
IPPLM | [10 empty] | x, Thermo Electron Microlab 350, sputter option available |  |  | x, Hitachi S-5500 FE-SEM & SU-70 FE-SEM & SU-8000 FE-SEM & S-3500N SEM | x, Hitachi HD-2700 STEM & TEM JOEL 1200 EX | x, Hitachi FB-2100 FIB & NB 5000 dual beam FIB-SEM; for NB 5000 max. sample diameter 1 inch, max. 10 mm high | x, Multimode V AFM with Nanoscope VIII controller | [6 empty] | EDS Thermo Scientific Ultra Dry, type SDD enabling Be analysis |  |  |  |  | x, Bruker D8, max diameter 5 cm, max height 5 mm |  |  |  | YES | [7 empty] | Wyko NT9300 optical surface profiler, sample size: up to 7 cm high, max dimensions: 10 cm x10 cm; Hysitron Ti-900 triboindenter, (i) nanoindentation (Young’s modulus, hardness), (ii) scratch testing. Samples size: diameter max 1 inch , max. 20 mm high, flat surface |  | YES , Microscopic observation, EDS analysis (qualitative). Samples cannot dust. | NO | diamond saw, electric discharge cutting, wire cutting | polishing fine, NO sandblasting |  |  |  | LIBS measurements by P. Gasior
ISSP-UL | [10 empty] | x, ThermoFisher ESCALAB Xi |  |  | x, Tescan Lyra SEM-FIB | x, Fei Tecnai GF20 | x, Tescan Lyra SEM-FIB |  |  | x, TriVista CRS Confocal Raman Microscope (TR777) |  |  | x, ThermoFisher ESCALAB Xi |  | x, EDX Oxford X-Max 50 mm2 detector, AZtec software |  |  | Full combustion analyses |  | x, PANalytical; X'Pert Pro Powder |  |  |  | YES |  |  |  |  | 10 x 10 mm2 rectangular or 10-mm diameter circular samples |  |  |  |  | PARTIALLY: FULL COMBUSTION | PARTIALLY: FULL COMBUSTION | [5 empty] | LIBS with sub-ns pulses (150 ps)
IST | x | x, depth profiling | x | x |  | x | 4 um | 10 um | 20x20x10 mm3 |  |  |  |  | x |  |  | x |  |  |  | 20x20x10 mm3 |  |  | x |  | x |  | 20x20x10 mm3 | [14 empty] | YES | YES | NO | Small samples YES | Small samples in vacuum/controlled atm |  |  | JET Be/W full tiles
JSI | x | x, depth profiling | x | x |  | x | NRA: 30 nm, ERDA: 10 nm | NRA: 7 um, ERDA: 400 nm | 15 x 15 mm2,microbeam up to 15x30 mm2 smooth surface; somewhat bigger samples could also be analyzed after upgrading | x, TOF-SIMS, no depth profiling at the moment | x, PHI XPS TFA, ion sputtering option |  | 10 x 10 x 10 mm3, smooth surface; surface layer < 100 nm (XPS), <500 nm (sputtering XPS), or < 1000 nm (AES) | Jeol JSM-7600F |  | FEI HeliosNanolab 650 | YES |  | Zeiss Axio CSM 700 | Profilometry: Taylor-Hobson Talysurf and Bruker Dektak XT | 5 x 5 x 1 mm3 (up to 20 x 20 x 10 mm3) | x, PHI XPS TFA | up to 1000°C | YES |  |  |  | 10 x 10 x 10 mm3, smooth surface; surface layer < 100 nm (XPS), <500 nm (sputtering XPS), or < 1000 nm (AES) | [7 empty] | YES |  |  | CSM Revetest Scratch tester, CSM Tribometer, Anton Paar High-Temperature Tribometer, Hardness Fischerscope H100C |  | Permeation rate measurements |  | Only measurements using the accelerator - stable samples | Only acceleartor, Low amount < 1 GBq, no outgassing, taken in exceptional cases | Struers Labotom-5, large samples (up to 600 mm length, 100 mm width, 50 mm thickness) | Struers LaboForce-100 and Laboforce-1 | NO
KIPT | [13 empty] | JEOL JSM-7001F | JEM-2100 | [5 empty] | SEM: 15x15x10 mm3 TEM: diameter 3 mm, thickness 130 µm. |  |  | energy dispersive x-ray analysis system (EDXA, Inca Energy-350) |  |  |  | 15x15x10 mm3 | DRON diffractometer using Cu-Kα filtered radiation |  |  | 15x15x10 mm3 | [8 empty] | Nanoindenter G200 with a Berkovich type indentation tip |  | NO | NO
MPG | x | x, depth profiling | x | x |  |  | surface: ~15 nm; depth: um (NRA) | 10 um, 3He NRA in W | RKS (RBS, foil-ERDA, NRA, PIXE): 95 mm x 20 mm x 2.5 mm or 95 mm x 16 mm x 4 mm; BOM (RBS, NRA): 300 mm x 300 mm x 100 mm, < 5 kg; SAK (RBS, NRA, glove box for Be and T): 100 mm x 30 mm x 30 mm, also for AUG midplane manipulator head (diameter 30 mm, height 100 mm) |  | x, sputter option available |  | XPS: 20*25*2 mm^3; (larger might be possible) | x |  | x | x |  | x |  | SEM-FIB-EDX: weight <10 kg, height < 40 mm, length < 230 mm (full); <400 mm (resticted), width <110 mm (full); <200 mm (resticted) / AFM: heigth <2 mm; diamter < 20 mm / Confocal: weight <2 kg, height < 60 mm, length <500 mm, width <150 mm | x | x | x |  |  |  | EDX: see Microcopy, XPS: 20*25*2 mm^3; TDS: 20*25*2 mm^3 | [14 empty] | Be containing samples can only be analyzed by IBA in 'sak' experiment | NO | x | x | x |  |  | w.r.t. annealing see separate file: Annealing_IPP.pdf
NCSRD | x | x, depth profiling | x | x |  | x | surface: ~20-50 nm; depth 10^17 at/cm^2 | 10 um | RBS/NRA 100 x 100 mm^2; micro-beam 30x30 mm^2 |  | XPS system of SPECS integrated with Molecular Beam Epitaxy for ARPES and XPS measurements. The system is equipped with a μ-metal chamber for magnetic shielding, a He discharge plasma source for photon excitation at 21.22 eV, and Al and Mg XRay source, 100 mm hemispherical analyser and a 2D CCD detector for the electronic band structure imaging |  | XPS: 17x17x1 mm^3 | Ultra high resolution FE-SEM (under procurement) with deceleration technology for surface analysis and large chamber (~300 mm in diameter) accommodating large samples with EDX analysis; FEI Quanta Inspect SEM equipped with an EDAX EDX system | Thermo Fisher Scientific Talos F200i FEG S/TEM, equipped with four STEM detectors (BF, DF1, DF2, HAADF) and a Bruker 6T/100 windowless EDX system;Philips CM 20 analytical High Resolution Transmission Electron Microscope (TEM) equipped with an EDAX EDX system and a GIF200 Gatan imaging filter for Electron Energy Loss Spectroscopy (EELS) and Energy Filtered TEM (EFTEM) |  | Photoelectron Spectroscopy system of SPECS integrated with Molecular Beam Epitaxy system for ARPES and XPS measurements. The system is equipped with a μ-metal chamber for magnetic shielding, a He discharge plasma source for photon excitation at 21.22 eV, and Al and Mg XRay source, 100 mm hemispherical analyser and a 2D CCD detector for the electronic band structure imaging | Micro - Raman RENISHAW - InVia |  | ZEISS Axio Imager.Z2M optical microscope | Currently available SEM: 60x60 mm^2, max height 30 mm; FE-SEM to be operational in the 2nd half of 2022: ~122 mm diameter with full X,Y, rotation (larger sizes with limited stage travel/rotation), max height 85 mm, weight 5 kg without tilt, 0.5 kg at any stage position | XPS system of SPECS integrated with Molecular Beam Epitaxy for ARPES and XPS measurements. The system is equipped with a μ-metal chamber for magnetic shielding, a He discharge plasma source for photon excitation at 21.22 eV, and Al and Mg XRay source, 100 mm hemispherical analyser and a 2D CCD detector for the electronic band structure imaging |  | x |  | AMPTEK XRF system equipped with a Ag X-ray tube, a silicon state detector and a motorized X,Y,Z, table | Neutron activation analysis | XPS: 17x17x1 mm^3, XRF: 100x100x60 mm^2 | x (from LN2 up to 1500 oC) | Ortec PALS system using Na22 positron source | X-ray reflectometry (from LN2 up to 800 oC); Grazing incidence diffraction | 150x150x30 mm^3 (ambient), 12x15x5 mm^3 (low or high temperatures) |  |  |  | micro - Raman RENISHAW - InVia |  |  | x (Depth sensing indentation, universal testing machine, impulse excitation apparatus) |  |  | DSI: 80x 80 mm^2) | YES, for non-destructive characterization | Activity up to 10 kBq/cm2 (non-destructive characterization); to be re-evaluated upon specific conditions | X, for non Be samples (diamond saw, EDM) | YES, for non Be samples | YES up to 1750 oC | Electropolishing | ~20 mm in diameter
ÖAW | [16 empty] | Cypher S AFM (Asylum Re- search, Oxford Instruments |  | μsurf explorer CFM (NanoFocus AG) | [23 empty] | NO | NO
RBI | x, depth profiling | x | x | x |  | 1 x 1 um2 | RBS/NRA: 10-15 nm;TOF-ERDA: 3-5 nm | RBS/NRA few micrometes;TOF-ERDA: 500-700 nm | 20 x 20 mm2, smooth surface; possibility for tokamak tiles after upgrading to a bigger chamber | x, MeV TOF-SIMS imaging of organic and partly inorganic samples samples, depth profiling possible in combination with Ar sputtering |  |  | 15 x 15 x 3 mm3 | [29 empty] | PARTIALLY |  | Limited facilities | Limited facilities | Annealing up to 1200°C
UKAEA | [13 empty] | TESCAN Mira3 XMH SEM, with EDX, WDS and EBSD+TKD detectors. | Jeol JEM-ARM200F Neoarm. | FEI Helios NanoLab 600i FIB (Ga ions), with lift-out micromanipulator. | Dimension D3100 AFM | Witec Alpha300 ARS confocal microscope (with environmental stage; heating to 1500C, vacuum or atmposhpere; AFM capability) | YES (see Raman) |  |  |  | Hiden Type 640100 TDS (heating rate up to 30 C/min; max T 1000C) | YES (see SEM) |  | Olympus Delta Professional XRF analyser |  | • TDS: sample dimensions up to 12x12 mm, thickness up to 5 mm. | Rigaku Smartlab XRD (with hot stage). |  | EBSD+TKD (see SEM) |  |  |  |  | Witec Alpha300 ARS confocal microscope (with environmental stage; heating to 1500C, vacuum or atmposhpere) | Fluorecent spectrocopy (Witec Alpha300 ARS confocal microscope) |  | • Nanoindentation (AgilentG200), with CSM capability, max load 500 mN or 10N in high load; • Instrumented indentation (Zwick ZHU2.5), max load 2.5 kN. | Laser-flash thermal analysis (Linseis LFA 1000). |  | • Laser flash analysis: Sample Diameter: 10, 12.7 mm, thickness: 0.1mm – 6mm. | YES | YES | YES | YES | Limited/on request | • Gatan Precision ion polishing system (PIPS II); • Buehler PoliMat-2 & METALTHIN Twin Jet electrolytic polishing system. |  | Samples preparation and measurment equioment in hot cells. Use with high-active samples up to 3.75 TBq Co-60 equivalent in the hot cell facility for sample preparation, 3.75 GBq Co-60 equivalent for scientific equipment in shielded research rooms (FIB, SEM, Nanoindentation, XRD, Raman) and low active sample preparation, including Beryllium, in a glovebox environment (<10uSv/h). TDS - up to 1 GBq of tritium.
UT | [13 empty] | x, SEM by FEI Helios NanoLab 600 | x, HR-TEM by Titan 80-200 | x, FEI Helios by NanoLab 600 |  |  |  |  | SEM - 150 mm diameter and 30 mm height |  |  | x, FEI Helios NanoLab600 |  | x, XRF spectroscopy with ZSX-400 (Rigaku) |  | EDX - same as SEM; XRF - 400 mm diameter and 50 mm height (with some adjustments) | x, by SmartLab (Rigaku) |  |  | XRD - 100 mm diameter and 50 mm height | x, ns single pulse laser (NdYAG) |  |  |  |  | All small samples are fine |  |  |  |  | NO |  | NO | NO |  |  |  | LIBS studies of non-Be samples, DIFFER collaboration
VR | YES | YES, depth profiling | YES | YES | ToF-LEIS and MEIS with in-situ capabilities | YES | 3 um | from sub-nm to um | RBS/NRA/ToF-ERDA/PIXE: 130 x 300 x 50 mm3 ubeam: 25 x 25 x 10 mm3 MEIS LEIS 10 x 10 x 5mm |  |  |  |  | X | X | X | X | [5 empty] | X | X | X | Yes |  |  | X | [13 empty] | YES |  | Only small samples | Sand blaster YES, mirror polishing costs extra | NO own devices |  |  | All standard IBA methods can be performed during in-situ annealing, gas exposure etc.
VTT | YES | YES, depth profiling | YES | YES |  |  | 10-20 nm | ERDA: 1 um RBS/NRA: 5 um PIXE: 10 um | Standard configurations: 2x2 cm2 Special configurations: up to 10x10 cm2 or diameter 12 cm. | YES VG magnetic sector SIMS & HIDEN quadrupole SIMS |  |  | VG SIMS: 11 x 25 x 4 mm3 or 20 x 20 x 3 mm3 Hiden SIMS: ~10x10x1mm |  |  |  | ON REQUEST |  |  | STM: ON REQUEST |  | YES, surface analysis ~10 nm | ON REQUEST |  |  |  |  | XPS: sample dimensions ~10x10x1mm |  | depth range from 10 nm to 100 um, point defect densities from 10 ppb to 100 ppm | LEED: ON REQUEST | PAS: sample size from 5x5 to 12x12 mm2, thickness up to 1.5mm. | x |  |  |  |  | up to 15-17 mm diameter, 10 mm thick samples OR 25 mm diameter, 2 mm thick samples OR 10 x 15 x 2 mm3 disks |  |  |  |  | YES (except PAS and new SIMS) | YES | Graphite OK, no tools for metallic samples like bulk W | Polishing device for small JET-like samples | Furnaces (University of Helsinki) up to 1500°C |  |  | VTT: SIMS and LIBS University of Helsinki: Accelerator, TDS, PAS; others on request