## Production matrix 2024, W
Research Unit | Coating | Coating thickness (um) | Marker | Marker thickness (um) | Gas inclusion | Production temperature (deg C) | Substrate | Sample size (mm) | # of samples | To whom? | For which purpose? | Exposure ion & energy (eV) | Exposure fluence | Flux & sample temperature (deg C) | Follow-up actions | Follow-up RU | Comments | WP and SP | Produced by
DIFFER | Re-deposited W | Nominal |  |  |  | Nominal | W | PSI-2 geometry | 1-5 | DIFFER | SEM + IBA | [5 empty] | Sequence IPPLM --> NCSRD --> CIEMAT or DIFFER --> RBI --> VTT | SP B.1 | 09/2024
DIFFER | Re-deposited W | Nominal |  |  |  | Nominal | W | PSI-2 geometry | 1-5 | IPPLM | SEM + profilometry | [5 empty] | Sequence IPPLM --> NCSRD --> CIEMAT or DIFFER --> RBI --> VTT | SP B.1 | 09/2024
DIFFER | Re-deposited W | Nominal |  |  |  | Nominal | W | PSI-2 geometry | 1-5 | NCSRD | IBA + XRD | [5 empty] | Sequence IPPLM --> NCSRD --> CIEMAT or DIFFER --> RBI --> VTT | SP B.1 | 09/2024
DIFFER | Re-deposited W | Nominal |  |  |  | Nominal | W | PSI-2 geometry | 1-5 | RBI | TOF-ERDA | [5 empty] | Sequence IPPLM --> NCSRD --> CIEMAT or DIFFER --> RBI --> VTT | SP B.1 | 09/2024
DIFFER | Re-deposited W | Nominal |  |  |  | Nominal | W | PSI-2 geometry | 1-5 | VTT | SIMS | [5 empty] | Sequence IPPLM --> NCSRD --> CIEMAT or DIFFER --> RBI --> VTT | SP B.1 | 09/2024
DIFFER | Re-deposited W | Nominal |  |  |  | Nominal | W | PSI-2 geometry | 1-5 | CIEMAT | SIMS | [5 empty] | Sequence IPPLM --> NCSRD --> CIEMAT or DIFFER --> RBI --> VTT | SP B.1 | 09/2024
DIFFER | Re-deposited W | Nominal |  |  |  | Nominal | W | PSI-2 geometry | 1 | IPPLM | SEM | [5 empty] | Production schedule depends on steps taken in the previous lines | SP B.1 | 12/2024
DIFFER | Re-deposited W | Nominal |  |  |  | Nominal | W | PSI-2 geometry | 1 | IST | IBA | [5 empty] | Production schedule depends on steps taken in the previous lines | SP B.1 | 12/2024
DIFFER | Re-deposited W | Nominal |  |  |  | Nominal | W | PSI-2 geometry | 1 | RBI | TOF-ERDA | [5 empty] | Production schedule depends on steps taken in the previous lines | SP B.1 | 12/2024
DIFFER | Re-deposited W | Nominal |  |  |  | Nominal | W | PSI-2 geometry | 1 | VTT | SIMS | [5 empty] | Production schedule depends on steps taken in the previous lines | SP B.1 | 12/2024
DIFFER | Re-deposited W | Nominal |  |  |  | Nominal | W | PSI-2 geometry | 1 | CIEMAT | SIMS | [5 empty] | Production schedule depends on steps taken in the previous lines | SP B.1 | 12/2024
DIFFER | Re-deposited W | Nominal |  |  |  | Nominal | W | PSI-2 geometry | 1 | FZJ | SEM | [5 empty] | Production schedule depends on steps taken in the previous lines | SP B.1 | 12/2024
DIFFER | Re-deposited W | Nominal |  |  |  | Nominal | W | PSI-2 geometry | 1 | NCSRD | IBA + XRD | [5 empty] | Production schedule depends on steps taken in the previous lines | SP B.1 | 12/2024
DIFFER | Re-deposited W | Nominal |  |  |  | Nominal | W | PSI-2 geometry | 1 | VR | IBA | [5 empty] | Production schedule depends on steps taken in the previous lines | SP B.1 | 12/2024
DIFFER | Re-deposited W | Nominal |  |  |  | Nominal | W | PSI-2 geometry | 1 | DIFFER | MAGNUM exposures | TBD | TBD | TBD | SEM + profilometry | IPPLM | Cross-machine comparison | SP B.1 | 12/2024
DIFFER | Re-deposited W | Nominal |  |  |  | Nominal | W | PSI-2 geometry | 1 | DIFFER | MAGNUM exposures | TBD | TBD | TBD | IBA | IST | Cross-machine comparison | SP B.1 | 12/2024
DIFFER | Re-deposited W | Nominal |  |  |  | Nominal | W | PSI-2 geometry | 1 | DIFFER | MAGNUM exposures | TBD | TBD | TBD | TOF-ERDA | RBI | Cross-machine comparison | SP B.1 | 12/2024
DIFFER | Re-deposited W | Nominal |  |  |  | Nominal | W | PSI-2 geometry | 1 | DIFFER | MAGNUM exposures | TBD | TBD | TBD | SIMS | VTT | Cross-machine comparison | SP B.1 | 12/2024
DIFFER | Re-deposited W | Nominal |  |  |  | Nominal | W | PSI-2 geometry | 1 | ENEA | GyM exposures | TBD | TBD | TBD | SEM + profilometry | IPPLM | Cross-machine comparison | SP B.1 | 12/2024
DIFFER | Re-deposited W | Nominal |  |  |  | Nominal | W | PSI-2 geometry | 1 | ENEA | GyM exposures | TBD | TBD | TBD | IBA | IST | Cross-machine comparison | SP B.1 | 12/2024
DIFFER | Re-deposited W | Nominal |  |  |  | Nominal | W | PSI-2 geometry | 1 | ENEA | GyM exposures | TBD | TBD | TBD | TOF-ERDA | RBI | Cross-machine comparison | SP B.1 | 12/2024
DIFFER | Re-deposited W | Nominal |  |  |  | Nominal | W | PSI-2 geometry | 1 | ENEA | GyM exposures | TBD | TBD | TBD | SIMS | VTT | Cross-machine comparison | SP B.1 | 12/2024
DIFFER | Re-deposited W | Nominal |  |  |  | Nominal | W | PSI-2 geometry | 1 | FZJ | PSI-2 exposures | TBD | TBD | TBD | SIMS | CIEMAT | Cross-machine comparison | SP B.1 | 12/2024
DIFFER | Re-deposited W | Nominal |  |  |  | Nominal | W | PSI-2 geometry | 1 | FZJ | PSI-2 exposures | TBD | TBD | TBD | SEM | FZJ | Cross-machine comparison | SP B.1 | 12/2024
DIFFER | Re-deposited W | Nominal |  |  |  | Nominal | W | PSI-2 geometry | 1 | FZJ | PSI-2 exposures | TBD | TBD | TBD | IBA | VR | Cross-machine comparison | SP B.1 | 12/2024
DIFFER | Re-deposited W | Nominal |  |  |  | Nominal | W | PSI-2 geometry | 1 | FZJ | PSI-2 exposures | TBD | TBD | TBD | IBA + XRD | NCSRD | Cross-machine comparison | SP B.1 | 12/2024
ENEA | Nanocolumnar W | 2 |  |  |  | Nominal | Mo | Diam. <30 mm, thick 1 mm | 1 | DIFFER | in situ LIBS | TBD | TBD | TBD | SEM | IPPLM |  | SP B.4 | 07/2024
ENEA | Nanocolumnar W | 2 |  |  |  | Nominal | Mo | Diam. <30 mm, thick 1 mm | 1 | DIFFER | in situ LIBS | TBD | TBD | TBD | IBA | IST |  | SP B.4 | 07/2024
ENEA | Nanocolumnar W | 2 |  |  |  | Nominal | Mo | Diam. <30 mm, thick 1 mm | 1 | DIFFER | in situ LIBS | TBD | TBD | TBD | IBA + XRD | NCSRD |  | SP B.4 | 07/2024
ENEA | Nanocolumnar W | 2 |  |  |  | Nominal | Mo | Diam. <30 mm, thick 1 mm | 1 | DIFFER | in situ LIBS | TBD | TBD | TBD | TOF-ERDA | RBI |  | SP B.4 | 07/2024
ENEA | Nanocolumnar W | 2 |  |  |  | Nominal | Mo | Diam. <30 mm, thick 1 mm | 1 | DIFFER | in situ LIBS | TBD | TBD | TBD | SIMS | VTT |  | SP B.4 | 07/2024
ENEA | Nanocolumnar W | 2 |  |  |  | Nominal | W | PSI-2 geometry | 1 | DIFFER | MAGNUM exposures | TBD | TBD | TBD | SIMS | CIEMAT | Comparison against Madrid samples | SP B.1 | 07/2024
ENEA | Nanocolumnar W | 2 |  |  |  | Nominal | W | PSI-2 geometry | 1 | DIFFER | MAGNUM exposures | TBD | TBD | TBD | SEM | FZJ | Comparison against Madrid samples | SP B.1 | 07/2024
ENEA | Nanocolumnar W | 2 |  |  |  | Nominal | W | PSI-2 geometry | 1 | DIFFER | MAGNUM exposures | TBD | TBD | TBD | XPS + IBA | JSI | Comparison against Madrid samples | SP B.1 | 07/2024
ENEA | Nanocolumnar W | 2 |  |  |  | Nominal | W | PSI-2 geometry | 1 | DIFFER | MAGNUM exposures | TBD | TBD | TBD | IBA | VR | Comparison against Madrid samples | SP B.1 | 07/2024
ENEA | Nanocolumnar W | 2 |  |  |  | Nominal | W | PSI-2 geometry | 1 | ENEA | GyM exposures | TBD | TBD | TBD | SIMS | CIEMAT | Comparison against Madrid samples | SP B.1 | 07/2024
ENEA | Nanocolumnar W | 2 |  |  |  | Nominal | W | PSI-2 geometry | 1 | ENEA | GyM exposures | TBD | TBD | TBD | SEM | FZJ | Comparison against Madrid samples | SP B.1 | 07/2024
ENEA | Nanocolumnar W | 2 |  |  |  | Nominal | W | PSI-2 geometry | 1 | ENEA | GyM exposures | TBD | TBD | TBD | XPS + IBA | JSI | Comparison against Madrid samples | SP B.1 | 07/2024
ENEA | Nanocolumnar W | 2 |  |  |  | Nominal | W | PSI-2 geometry | 1 | ENEA | GyM exposures | TBD | TBD | TBD | IBA | VR | Comparison against Madrid samples | SP B.1 | 07/2024
ENEA | Nanocolumnar W | 2 |  |  |  | Nominal | W | PSI-2 geometry | 1 | FZJ | PSI-2 exposures | TBD | TBD | TBD | SIMS | CIEMAT | Comparison against Madrid samples | SP B.1 | 07/2024
ENEA | Nanocolumnar W | 2 |  |  |  | Nominal | W | PSI-2 geometry | 1 | FZJ | PSI-2 exposures | TBD | TBD | TBD | SEM | FZJ | Comparison against Madrid samples | SP B.1 | 07/2024
ENEA | Nanocolumnar W | 2 |  |  |  | Nominal | W | PSI-2 geometry | 1 | FZJ | PSI-2 exposures | TBD | TBD | TBD | XPS + IBA | JSI | Comparison against Madrid samples | SP B.1 | 07/2024
ENEA | Nanocolumnar W | 2 |  |  |  | Nominal | W | PSI-2 geometry | 1 | FZJ | PSI-2 exposures | TBD | TBD | TBD | IBA | VR | Comparison against Madrid samples | SP B.1 | 07/2024
ENEA | Porous W-O | 2 |  |  |  | Nominal | Mo | Diam. <30 mm, thick 1 mm | 1 | DIFFER | in situ LIBS | TBD | TBD | TBD | SEM | IPPLM |  | SP B.4 | 10/2024
ENEA | Porous W-O | 2 |  |  |  | Nominal | Mo | Diam. <30 mm, thick 1 mm | 1 | DIFFER | in situ LIBS | TBD | TBD | TBD | IBA | IST |  | SP B.4 | 10/2024
ENEA | Porous W-O | 2 |  |  |  | Nominal | Mo | Diam. <30 mm, thick 1 mm | 1 | DIFFER | in situ LIBS | TBD | TBD | TBD | IBA + XRD | NCSRD |  | SP B.4 | 10/2024
ENEA | Porous W-O | 2 |  |  |  | Nominal | Mo | Diam. <30 mm, thick 1 mm | 1 | DIFFER | in situ LIBS | TBD | TBD | TBD | TOF-ERDA | RBI |  | SP B.4 | 10/2024
ENEA | Porous W-O | 2 |  |  |  | Nominal | Mo | Diam. <30 mm, thick 1 mm | 1 | DIFFER | in situ LIBS | TBD | TBD | TBD | SIMS | VTT |  | SP B.4 | 10/2024
ENEA | Compact W | 0.5 |  |  |  | Nominal | Mo | Diam. <30 mm, thick 1 mm | 1 | DIFFER | in situ LIBS | TBD | TBD | TBD | IBA | IST |  | SP B.4 | 10/2024
ENEA | Compact W | 0.5 |  |  |  | Nominal | Mo | Diam. <30 mm, thick 1 mm | 1 | DIFFER | in situ LIBS | TBD | TBD | TBD | SIMS | VTT |  | SP B.4 | 10/2024
ENEA | Compact W | 1 |  |  |  | Nominal | Mo | Diam. <30 mm, thick 1 mm | 1 | DIFFER | in situ LIBS | TBD | TBD | TBD | IBA | IST |  | SP B.4 | 10/2024
ENEA | Compact W | 1 |  |  |  | Nominal | Mo | Diam. <30 mm, thick 1 mm | 1 | DIFFER | in situ LIBS | TBD | TBD | TBD | SIMS | VTT |  | SP B.4 | 10/2024
ENEA | Compact W | 1.5 |  |  |  | Nominal | Mo | Diam. <30 mm, thick 1 mm | 1 | DIFFER | in situ LIBS | TBD | TBD | TBD | IBA | IST |  | SP B.4 | 10/2024
ENEA | Compact W | 1.5 |  |  |  | Nominal | Mo | Diam. <30 mm, thick 1 mm | 1 | DIFFER | in situ LIBS | TBD | TBD | TBD | SIMS | VTT |  | SP B.4 | 10/2024
ENEA | Compact W | 2 |  |  |  | Nominal | Mo | Diam. <30 mm, thick 1 mm | 1 | DIFFER | in situ LIBS | TBD | TBD | TBD | IBA | IST |  | SP B.4 | 10/2024
ENEA | Compact W | 2 |  |  |  | Nominal | Mo | Diam. <30 mm, thick 1 mm | 1 | DIFFER | in situ LIBS | TBD | TBD | TBD | SIMS | VTT |  | SP B.4 | 10/2024
ENEA | Amorphous W-O | 4 | Uncoated half |  | O (15 at.%) | Nominal | Flat W | PSI-2 geometry | 1 | ENEA | Dust studies |  |  |  | SEM + profilometry | IPPLM | Deformation regime | SP B.1 | 06/2024
ENEA | Amorphous W-O | 4 | Uncoated half |  | O (15 at.%) | Nominal | Flat W | PSI-2 geometry | 1 | ENEA | Dust studies |  |  |  | SEM + profilometry | IPPLM | Bounding regime | SP B.1 | 06/2024
ENEA | Amorphous W-O | 4 | Uncoated half |  | O (15 at.%) | Nominal | Flat W | PSI-2 geometry | 1 | ENEA | Dust studies |  |  |  | SEM + profilometry | IPPLM | Disintegration regime | SP B.1 | 06/2024
ENEA | Amorphous W | 3 |  |  |  | Nominal | Si | 10 x 10 | 1 | MPG | FIB sputtering | [6 empty] | SP B.1 | 09/2024
IAP | W | 2 | Mo | 2 |  | Nominal | W | 12 x 15 | 1 | CU | LIBS | [6 empty] | SP B.4 | 07/2024
IAP | W | 2 | Mo | 2 |  | Nominal | W | 12 x 15 | 1 | CIEMAT | SIMS | [6 empty] | SP B.4 | 07/2024
IAP | W | 2 | Mo | 2 |  | Nominal | W | 12 x 15 | 1 | ENEA | LIBS + profilometry | [6 empty] | SP B.4 | 07/2024
IAP | W | 2 | Mo | 2 |  | Nominal | W | 12 x 15 | 1 | JSI | XPS + IBA | [6 empty] | SP B.4 | 07/2024
IAP | W | 2 | Mo | 2 |  | Nominal | W | 12 x 15 | 1 | NCSRD | IBA + XRD | [6 empty] | SP B.4 | 07/2024
IAP | W | 2 | Mo | 2 |  | Nominal | W | 12 x 15 | 1 | UT | LIBS | [6 empty] | SP B.4 | 07/2024
IAP | W | 2 | Mo | 2 | D (10 at.%) | Nominal | W | 12 x 15 | 1 | CU | LIBS | [6 empty] | SP B.4 | 07/2024
IAP | W | 2 | Mo | 2 | D (10 at.%) | Nominal | W | 12 x 15 | 1 | CIEMAT | SIMS | [6 empty] | SP B.4 | 07/2024
IAP | W | 2 | Mo | 2 | D (10 at.%) | Nominal | W | 12 x 15 | 1 | ENEA | LIBS + profilometry | [6 empty] | SP B.4 | 07/2024
IAP | W | 2 | Mo | 2 | D (10 at.%) | Nominal | W | 12 x 15 | 1 | JSI | XPS + IBA | [6 empty] | SP B.4 | 07/2024
IAP | W | 2 | Mo | 2 | D (10 at.%) | Nominal | W | 12 x 15 | 1 | NCSRD | IBA + XRD | [6 empty] | SP B.4 | 07/2024
IAP | W | 2 | Mo | 2 | D (10 at.%) | Nominal | W | 12 x 15 | 1 | UT | LIBS | [6 empty] | SP B.4 | 07/2024
IAP | W | 5 |  |  | D (10 at.%) | Nominal | Mo | 12 x 15 | 1 | CU | LIBS | [6 empty] | SP B.4 | 11/2024
IAP | W | 5 |  |  | D (10 at.%) | Nominal | Mo | 12 x 15 | 1 | ENEA | LIBS + profilometry | [6 empty] | SP B.4 | 11/2024
IAP | W | 5 |  |  | D (10 at.%) | Nominal | Mo | 12 x 15 | 1 | IST | IBA | [6 empty] | SP B.4 | 11/2024
IAP | W | 5 |  |  | D (10 at.%) | Nominal | Mo | 12 x 15 | 1 | RBI | TOF-ERDA | [6 empty] | SP B.4 | 11/2024
IAP | W | 5 |  |  | D (10 at.%) | Nominal | Mo | 12 x 15 | 1 | UT | LIBS | [6 empty] | SP B.4 | 11/2024
IAP | W | 5 |  |  | D (10 at.%) | Nominal | Mo | 12 x 15 | 1 | VTT | SIMS | [6 empty] | SP B.4 | 11/2024
IAP | W | 5 |  |  | H (5 at.%) + D (5 at.%) | Nominal | Mo | 12 x 15 | 1 | CU | LIBS | [6 empty] | SP B.4 | 11/2024
IAP | W | 5 |  |  | H (5 at.%) + D (5 at.%) | Nominal | Mo | 12 x 15 | 1 | ENEA | LIBS + profilometry | [6 empty] | SP B.4 | 11/2024
IAP | W | 5 |  |  | H (5 at.%) + D (5 at.%) | Nominal | Mo | 12 x 15 | 1 | IST | IBA | [6 empty] | SP B.4 | 11/2024
IAP | W | 5 |  |  | H (5 at.%) + D (5 at.%) | Nominal | Mo | 12 x 15 | 1 | RBI | TOF-ERDA | [6 empty] | SP B.4 | 11/2024
IAP | W | 5 |  |  | H (5 at.%) + D (5 at.%) | Nominal | Mo | 12 x 15 | 1 | UT | LIBS | [6 empty] | SP B.4 | 11/2024
IAP | W | 5 |  |  | H (5 at.%) + D (5 at.%) | Nominal | Mo | 12 x 15 | 1 | VTT | SIMS | [6 empty] | SP B.4 | 11/2024
IAP | W | 5 |  |  | H (10 at.%) | Nominal | Mo | 12 x 15 | 1 | CU | LIBS | [6 empty] | SP B.4 | 11/2024
IAP | W | 5 |  |  | H (10 at.%) | Nominal | Mo | 12 x 15 | 1 | ENEA | LIBS + profilometry | [6 empty] | SP B.4 | 11/2024
IAP | W | 5 |  |  | H (10 at.%) | Nominal | Mo | 12 x 15 | 1 | IST | IBA | [6 empty] | SP B.4 | 11/2024
IAP | W | 5 |  |  | H (10 at.%) | Nominal | Mo | 12 x 15 | 1 | RBI | TOF-ERDA | [6 empty] | SP B.4 | 11/2024
IAP | W | 5 |  |  | H (10 at.%) | Nominal | Mo | 12 x 15 | 1 | UT | LIBS | [6 empty] | SP B.4 | 11/2024
IAP | W | 5 |  |  | H (10 at.%) | Nominal | Mo | 12 x 15 | 1 | VTT | SIMS | [6 empty] | SP B.4 | 11/2024
IAP | W | 2 |  |  | N (10 at.%) | Nominal | Mo | 12 x 15 | 1 | CEA | Raman | [6 empty] | SP B.3 | 09/2024
IAP | W | 2 |  |  | N (10 at.%) | Nominal | Mo | 12 x 15 | 1 | IPPLM | SEM | [6 empty] | SP B.3 | 09/2024
IAP | W | 2 |  |  | N (10 at.%) | Nominal | Mo | 12 x 15 | 1 | IST | IBA + XRD | [6 empty] | SP B.3 | 09/2024
IAP | W | 2 |  |  | N (10 at.%) | Nominal | Mo | 12 x 15 | 1 | NCSRD | IBA + XRD | [6 empty] | SP B.3 | 09/2024
IAP | W | 2 |  |  | N (10 at.%) | Nominal | Mo | 12 x 15 | 1 | VR | IBA | [6 empty] | SP B.3 | 09/2024
IAP | W | 2 |  |  | N (5 at.%) + O (5 at.%) | Nominal | Mo | 12 x 15 | 1 | CEA | Raman | [6 empty] | SP B.3 | 09/2024
IAP | W | 2 |  |  | N (5 at.%) + O (5 at.%) | Nominal | Mo | 12 x 15 | 1 | IPPLM | SEM | [6 empty] | SP B.3 | 09/2024
IAP | W | 2 |  |  | N (5 at.%) + O (5 at.%) | Nominal | Mo | 12 x 15 | 1 | IST | IBA + XRD | [6 empty] | SP B.3 | 09/2024
IAP | W | 2 |  |  | N (5 at.%) + O (5 at.%) | Nominal | Mo | 12 x 15 | 1 | NCSRD | IBA + XRD | [6 empty] | SP B.3 | 09/2024
IAP | W | 2 |  |  | N (5 at.%) + O (5 at.%) | Nominal | Mo | 12 x 15 | 1 | VR | IBA | [6 empty] | SP B.3 | 09/2024
IAP | W | 2 |  |  | O (10 at.%) | Nominal | Mo | 12 x 15 | 1 | CEA | Raman | [6 empty] | SP B.3 | 09/2024
IAP | W | 2 |  |  | O (10 at.%) | Nominal | Mo | 12 x 15 | 1 | IPPLM | SEM | [6 empty] | SP B.3 | 09/2024
IAP | W | 2 |  |  | O (10 at.%) | Nominal | Mo | 12 x 15 | 1 | IST | IBA + XRD | [6 empty] | SP B.3 | 09/2024
IAP | W | 2 |  |  | O (10 at.%) | Nominal | Mo | 12 x 15 | 1 | NCSRD | IBA + XRD | [6 empty] | SP B.3 | 09/2024
IAP | W | 2 |  |  | O (10 at.%) | Nominal | Mo | 12 x 15 | 1 | VR | IBA | [6 empty] | SP B.3 | 09/2024

## Production matrix 2024-2025, B
Research Unit | Producing lab | Coating | Coating thickness (nm) | Marker | Marker thickness (um) | Gas inclusion | Production temperature (deg C) | Substrate | Sample size (mm) | # of samples | To whom? | For which purpose? | Exposure ion & energy (eV) | Exposure fluence | Flux & sample temperature (deg C) | Follow-up actions | Follow-up RU | Comments | WP and SP | Produced by
DIFFER | Tom | B | 100 |  |  |  | Nominal | W | PSI-2 geom | 1 | CEA | Raman | [5 empty] | Round robin exercise | SP B.4 | 02/2025
DIFFER | Tom | B | 100 |  |  |  | Nominal | W | PSI-2 geom | 1 | FZJ | SEM + LIBS | [5 empty] | Round robin exercise | SP B.4 | 02/2025
DIFFER | Tom | B | 100 |  |  |  | Nominal | W | PSI-2 geom | 1 | NCSRD | IBA + SEM + XRD | [5 empty] | Round robin exercise | SP B.4 | 02/2025
DIFFER | Tom | B | 100 |  |  |  | Nominal | W | PSI-2 geom | 1 | RBI | TOF-ERDA | [5 empty] | Round robin exercise | SP B.4 | 02/2025
DIFFER | Tom | B | 100 |  |  |  | Nominal | W | PSI-2 geom | 1 | VR | IBA | [5 empty] | Round robin exercise | SP B.4 | 02/2025
DIFFER | Tom | B | 100 |  |  |  | Nominal | W | PSI-2 geom | 1 | DIFFER | MAGNUM-PSI experiments | TBD | TBD | TBD | SEM | FZJ + IPPLM | Sequence: FZJ --> IPPLM | SP B.1 | 05/2025
DIFFER | Tom | B | 100 |  |  |  | Nominal | W | PSI-2 geom | 1 | DIFFER | MAGNUM-PSI experiments | TBD | TBD | TBD | IBA | VR + IST | Sequence: VR --> IST | SP B.1 | 05/2025
DIFFER | Tom | B | 100 |  |  |  | Nominal | W | PSI-2 geom | 1 | DIFFER | MAGNUM-PSI experiments | TBD | TBD | TBD | SIMS | CIEMAT + VTT | Sequence: CIEMAT --> VTT | SP B.1 | 05/2025
FZJ | Anne | B | 100 |  |  |  | Nominal | W | PSI-2 geom | 1 | CEA | Raman | [5 empty] | Round robin exercise | SP B.4 | 02/2025
FZJ | Anne | B | 100 |  |  |  | Nominal | W | PSI-2 geom | 1 | DIFFER | IBA + SEM | [5 empty] | Round robin exercise | SP B.4 | 02/2025
FZJ | Anne | B | 100 |  |  |  | Nominal | W | PSI-2 geom | 1 | NCSRD | IBA + SEM + XRD | [5 empty] | Round robin exercise | SP B.4 | 02/2025
FZJ | Anne | B | 100 |  |  |  | Nominal | W | PSI-2 geom | 1 | RBI | TOF-ERDA | [5 empty] | Round robin exercise | SP B.4 | 02/2025
FZJ | Anne | B | 100 |  |  |  | Nominal | W | PSI-2 geom | 1 | VR | IBA | [5 empty] | Round robin exercise | SP B.4 | 02/2025
FZJ | Anne | B | 100 |  |  |  | Nominal | W | PSI-2 geom | 1 | FZJ | PSI-2 experiments | TBD | TBD | TBD | SEM | DIFFER + IPPLM | Sequence: DIFFER --> IPPLM | SP B.1 | 05/2025
FZJ | Anne | B | 100 |  |  |  | Nominal | W | PSI-2 geom | 1 | FZJ | PSI-2 experiments | TBD | TBD | TBD | IBA | VR + IST | Sequence: VR --> IST | SP B.1 | 05/2025
FZJ | Anne | B | 100 |  |  |  | Nominal | W | PSI-2 geom | 1 | FZJ | PSI-2 experiments | TBD | TBD | TBD | SIMS | CIEMAT + VTT | Sequence: CIEMAT --> VTT | SP B.1 | 05/2025
FZJ | Anne | B | 100 |  |  | D | Nominal | Steel | PSI-2 geom | 1 | FZJ | Permeation | [6 empty] | SP C | 07/2025
FZJ | Anne | B+W | 100 |  |  |  | Nominal | Steel | PSI-2 geom | 1 | FZJ | Permeation | [6 empty] | SP C | 07/2025
FZJ | Anne | B+W | 100 |  |  |  | Nominal | W | PSI-2 geom | 1 | FZJ | PSI-2 experiments | TBD | TBD | TBD | TBD | TBD | To be discussed separately | SP B.1 | 07/2025
ENEA | POLIMI | B | 100 |  |  |  | Nominal | W | PSI-2 geom | 1 | CEA | Raman | [5 empty] | Round robin exercise | SP B.4 | 04/2025
ENEA | POLIMI | B | 100 |  |  |  | Nominal | W | PSI-2 geom | 1 | CIEMAT | SIMS | [5 empty] | Round robin exercise | SP B.4 | 04/2025
ENEA | POLIMI | B | 100 |  |  |  | Nominal | W | PSI-2 geom | 1 | DIFFER | SEM + IBA | [5 empty] | Round robin exercise | SP B.4 | 04/2025
ENEA | POLIMI | B | 100 |  |  |  | Nominal | W | PSI-2 geom | 1 | FZJ | SEM + LIBS | [5 empty] | Round robin exercise | SP B.4 | 04/2025
ENEA | POLIMI | B | 100 |  |  |  | Nominal | W | PSI-2 geom | 1 | IPPLM | SEM | [5 empty] | Round robin exercise | SP B.4 | 04/2025
ENEA | POLIMI | B | 100 |  |  |  | Nominal | W | PSI-2 geom | 1 | IST | IBA | [5 empty] | Round robin exercise | SP B.4 | 04/2025
ENEA | POLIMI | B | 100 |  |  |  | Nominal | W | PSI-2 geom | 1 | JSI | XPS + TDS | [5 empty] | Round robin exercise | SP B.4 | 04/2025
ENEA | POLIMI | B | 100 |  |  |  | Nominal | W | PSI-2 geom | 1 | NCSRD | IBA + SEM + XRD | [5 empty] | Round robin exercise | SP B.4 | 04/2025
ENEA | POLIMI | B | 100 |  |  |  | Nominal | W | PSI-2 geom | 1 | RBI | TOF-ERDA | [5 empty] | Round robin exercise | SP B.4 | 04/2025
ENEA | POLIMI | B | 100 |  |  |  | Nominal | W | PSI-2 geom | 1 | VR | IBA | [5 empty] | Round robin exercise | SP B.4 | 04/2025
ENEA | POLIMI | B | 100 |  |  |  | Nominal | W | PSI-2 geom | 1 | VTT | SIMS | [5 empty] | Round robin exercise | SP B.4 | 04/2025
ENEA | POLIMI | B | 100 |  |  |  | Nominal | W | PSI-2 geom | 1 | ENEA | GyM experiments | TBD | TBD | TBD | SEM | FZJ + IPPLM | Sequence: FZJ --> IPPLM | SP B.1 | 06/2025
ENEA | POLIMI | B | 100 |  |  |  | Nominal | W | PSI-2 geom | 1 | ENEA | GyM experiments | TBD | TBD | TBD | IBA | VR + IST | Sequence: VR --> IST | SP B.1 | 06/2025
ENEA | POLIMI | B | 100 |  |  |  | Nominal | W | PSI-2 geom | 1 | ENEA | GyM experiments | TBD | TBD | TBD | SIMS | CIEMAT + VTT | Sequence: CIEMAT --> VTT | SP B.1 | 06/2025
IAP | Bobi | B | 100 |  |  |  | Nominal | W | PSI-2 geom | 1 | CEA | Raman | [5 empty] | Round robin exercise | SP B.4 | 02/2025
IAP | Bobi | B | 100 |  |  |  | Nominal | W | PSI-2 geom | 1 | CIEMAT | SIMS | [5 empty] | Round robin exercise | SP B.4 | 02/2025
IAP | Bobi | B | 100 |  |  |  | Nominal | W | PSI-2 geom | 1 | DIFFER | SEM + IBA | [5 empty] | Round robin exercise | SP B.4 | 02/2025
IAP | Bobi | B | 100 |  |  |  | Nominal | W | PSI-2 geom | 1 | FZJ | SEM + LIBS | [5 empty] | Round robin exercise | SP B.4 | 02/2025
IAP | Bobi | B | 100 |  |  |  | Nominal | W | PSI-2 geom | 1 | IPPLM | SEM | [5 empty] | Round robin exercise | SP B.4 | 02/2025
IAP | Bobi | B | 100 |  |  |  | Nominal | W | PSI-2 geom | 1 | IST | IBA | [5 empty] | Round robin exercise | SP B.4 | 02/2025
IAP | Bobi | B | 100 |  |  |  | Nominal | W | PSI-2 geom | 1 | JSI | XPS + TDS | [5 empty] | Round robin exercise | SP B.4 | 02/2025
IAP | Bobi | B | 100 |  |  |  | Nominal | W | PSI-2 geom | 1 | NCSRD | IBA + SEM + XRD | [5 empty] | Round robin exercise | SP B.4 | 02/2025
IAP | Bobi | B | 100 |  |  |  | Nominal | W | PSI-2 geom | 1 | RBI | TOF-ERDA | [5 empty] | Round robin exercise | SP B.4 | 02/2025
IAP | Bobi | B | 100 |  |  |  | Nominal | W | PSI-2 geom | 1 | VR | IBA | [5 empty] | Round robin exercise | SP B.4 | 02/2025
IAP | Bobi | B | 100 |  |  |  | Nominal | W | PSI-2 geom | 1 | VTT | SIMS | [5 empty] | Round robin exercise | SP B.4 | 02/2025
IAP | Bobi | B | 5000 |  |  | D (10 at.%) | Nominal | W | 5 x 5 | 1 | CEA | Raman | [6 empty] | SP B.4 | 04/2025
IAP | Bobi | B | 5000 |  |  | D (10 at.%) | Nominal | W | 5 x 5 | 1 | JSI | TDS | [6 empty] | SP B.4 | 04/2025
IAP | Bobi | B | 5000 |  |  | D (10 at.%) | Nominal | W | 5 x 5 | 1 | NCSRD | IBA | [6 empty] | SP B.4 | 04/2025
IAP | Bobi | B | 5000 |  |  | D (10 at.%) | Nominal | W | 5 x 5 | 1 | RBI | TOF-ERDA | [6 empty] | SP B.4 | 04/2025
IAP | Bobi | B | 5000 |  |  | D (10 at.%) | Nominal | W | 5 x 5 | 1 | VTT | SIMS | [6 empty] | SP B.4 | 04/2025
IAP | Bobi | B | 5000 |  |  | D (10 at.%) | Nominal + annealing 50 C | W | 5 x 5 | 1 | CEA | Raman | [6 empty] | SP B.4 | 04/2025
IAP | Bobi | B | 5000 |  |  | D (10 at.%) | Nominal + annealing 50 C | W | 5 x 5 | 1 | JSI | TDS | [6 empty] | SP B.4 | 04/2025
IAP | Bobi | B | 5000 |  |  | D (10 at.%) | Nominal + annealing 50 C | W | 5 x 5 | 1 | NCSRD | IBA | [6 empty] | SP B.4 | 04/2025
IAP | Bobi | B | 5000 |  |  | D (10 at.%) | Nominal + annealing 50 C | W | 5 x 5 | 1 | RBI | TOF-ERDA | [6 empty] | SP B.4 | 04/2025
IAP | Bobi | B | 5000 |  |  | D (10 at.%) | Nominal + annealing 50 C | W | 5 x 5 | 1 | VTT | SIMS | [6 empty] | SP B.4 | 04/2025
IAP | Bobi | B | 5000 |  |  | D (10 at.%) | Nominal + annealing 100 C | W | 5 x 5 | 1 | CEA | Raman | [6 empty] | SP B.4 | 04/2025
IAP | Bobi | B | 5000 |  |  | D (10 at.%) | Nominal + annealing 100 C | W | 5 x 5 | 1 | JSI | TDS | [6 empty] | SP B.4 | 04/2025
IAP | Bobi | B | 5000 |  |  | D (10 at.%) | Nominal + annealing 100 C | W | 5 x 5 | 1 | NCSRD | IBA | [6 empty] | SP B.4 | 04/2025
IAP | Bobi | B | 5000 |  |  | D (10 at.%) | Nominal + annealing 100 C | W | 5 x 5 | 1 | RBI | TOF-ERDA | [6 empty] | SP B.4 | 04/2025
IAP | Bobi | B | 5000 |  |  | D (10 at.%) | Nominal + annealing 100 C | W | 5 x 5 | 1 | VTT | SIMS | [6 empty] | SP B.4 | 04/2025
IAP | Bobi | B | 5000 |  |  | D (10 at.%) | Nominal + annealing 150 C | W | 5 x 5 | 1 | CEA | Raman | [6 empty] | SP B.4 | 04/2025
IAP | Bobi | B | 5000 |  |  | D (10 at.%) | Nominal + annealing 150 C | W | 5 x 5 | 1 | JSI | TDS | [6 empty] | SP B.4 | 04/2025
IAP | Bobi | B | 5000 |  |  | D (10 at.%) | Nominal + annealing 150 C | W | 5 x 5 | 1 | NCSRD | IBA | [6 empty] | SP B.4 | 04/2025
IAP | Bobi | B | 5000 |  |  | D (10 at.%) | Nominal + annealing 150 C | W | 5 x 5 | 1 | RBI | TOF-ERDA | [6 empty] | SP B.4 | 04/2025
IAP | Bobi | B | 5000 |  |  | D (10 at.%) | Nominal + annealing 150 C | W | 5 x 5 | 1 | VTT | SIMS | [6 empty] | SP B.4 | 04/2025
IAP | Bobi | B | 5000 |  |  | D (10 at.%) | Nominal + annealing 200 C | W | 5 x 5 | 1 | CEA | Raman | [6 empty] | SP B.4 | 04/2025
IAP | Bobi | B | 5000 |  |  | D (10 at.%) | Nominal + annealing 200 C | W | 5 x 5 | 1 | JSI | TDS | [6 empty] | SP B.4 | 04/2025
IAP | Bobi | B | 5000 |  |  | D (10 at.%) | Nominal + annealing 200 C | W | 5 x 5 | 1 | NCSRD | IBA | [6 empty] | SP B.4 | 04/2025
IAP | Bobi | B | 5000 |  |  | D (10 at.%) | Nominal + annealing 200 C | W | 5 x 5 | 1 | RBI | TOF-ERDA | [6 empty] | SP B.4 | 04/2025
IAP | Bobi | B | 5000 |  |  | D (10 at.%) | Nominal + annealing 200 C | W | 5 x 5 | 1 | VTT | SIMS | [6 empty] | SP B.4 | 04/2025
IAP | Bobi | B | 5000 |  |  | D (10 at.%) | Nominal + annealing 250 C | W | 5 x 5 | 1 | CEA | Raman | [6 empty] | SP B.4 | 04/2025
IAP | Bobi | B | 5000 |  |  | D (10 at.%) | Nominal + annealing 250 C | W | 5 x 5 | 1 | JSI | TDS | [6 empty] | SP B.4 | 04/2025
IAP | Bobi | B | 5000 |  |  | D (10 at.%) | Nominal + annealing 250 C | W | 5 x 5 | 1 | NCSRD | IBA | [6 empty] | SP B.4 | 04/2025
IAP | Bobi | B | 5000 |  |  | D (10 at.%) | Nominal + annealing 250 C | W | 5 x 5 | 1 | RBI | TOF-ERDA | [6 empty] | SP B.4 | 04/2025
IAP | Bobi | B | 5000 |  |  | D (10 at.%) | Nominal + annealing 250 C | W | 5 x 5 | 1 | VTT | SIMS | [6 empty] | SP B.4 | 04/2025
IAP | Bobi | B | 5000 |  |  | D (10 at.%) | Nominal + annealing 300 C | W | 5 x 5 | 1 | CEA | Raman | [6 empty] | SP B.4 | 04/2025
IAP | Bobi | B | 5000 |  |  | D (10 at.%) | Nominal + annealing 300 C | W | 5 x 5 | 1 | JSI | TDS | [6 empty] | SP B.4 | 04/2025
IAP | Bobi | B | 5000 |  |  | D (10 at.%) | Nominal + annealing 300 C | W | 5 x 5 | 1 | NCSRD | IBA | [6 empty] | SP B.4 | 04/2025
IAP | Bobi | B | 5000 |  |  | D (10 at.%) | Nominal + annealing 300 C | W | 5 x 5 | 1 | RBI | TOF-ERDA | [6 empty] | SP B.4 | 04/2025
IAP | Bobi | B | 5000 |  |  | D (10 at.%) | Nominal + annealing 300 C | W | 5 x 5 | 1 | VTT | SIMS | [6 empty] | SP B.4 | 04/2025
IAP | Bobi | B | 5000 |  |  | D (10 at.%) | Nominal + annealing 350 C | W | 5 x 5 | 1 | CEA | Raman | [6 empty] | SP B.4 | 04/2025
IAP | Bobi | B | 5000 |  |  | D (10 at.%) | Nominal + annealing 350 C | W | 5 x 5 | 1 | JSI | TDS | [6 empty] | SP B.4 | 04/2025
IAP | Bobi | B | 5000 |  |  | D (10 at.%) | Nominal + annealing 350 C | W | 5 x 5 | 1 | NCSRD | IBA | [6 empty] | SP B.4 | 04/2025
IAP | Bobi | B | 5000 |  |  | D (10 at.%) | Nominal + annealing 350 C | W | 5 x 5 | 1 | RBI | TOF-ERDA | [6 empty] | SP B.4 | 04/2025
IAP | Bobi | B | 5000 |  |  | D (10 at.%) | Nominal + annealing 350 C | W | 5 x 5 | 1 | VTT | SIMS | [6 empty] | SP B.4 | 04/2025
IAP | Bobi | B | 5000 |  |  | D (10 at.%) | Nominal + annealing 400 C | W | 5 x 5 | 1 | CEA | Raman | [6 empty] | SP B.4 | 04/2025
IAP | Bobi | B | 5000 |  |  | D (10 at.%) | Nominal + annealing 400 C | W | 5 x 5 | 1 | JSI | TDS | [6 empty] | SP B.4 | 04/2025
IAP | Bobi | B | 5000 |  |  | D (10 at.%) | Nominal + annealing 400 C | W | 5 x 5 | 1 | NCSRD | IBA | [6 empty] | SP B.4 | 04/2025
IAP | Bobi | B | 5000 |  |  | D (10 at.%) | Nominal + annealing 400 C | W | 5 x 5 | 1 | RBI | TOF-ERDA | [6 empty] | SP B.4 | 04/2025
IAP | Bobi | B | 5000 |  |  | D (10 at.%) | Nominal + annealing 400 C | W | 5 x 5 | 1 | VTT | SIMS | [6 empty] | SP B.4 | 04/2025
IAP | Bobi | B | 5000 |  |  | D (10 at.%) | Nominal + annealing 450 C | W | 5 x 5 | 1 | CEA | Raman | [6 empty] | SP B.4 | 04/2025
IAP | Bobi | B | 5000 |  |  | D (10 at.%) | Nominal + annealing 450 C | W | 5 x 5 | 1 | JSI | TDS | [6 empty] | SP B.4 | 04/2025
IAP | Bobi | B | 5000 |  |  | D (10 at.%) | Nominal + annealing 450 C | W | 5 x 5 | 1 | NCSRD | IBA | [6 empty] | SP B.4 | 04/2025
IAP | Bobi | B | 5000 |  |  | D (10 at.%) | Nominal + annealing 450 C | W | 5 x 5 | 1 | RBI | TOF-ERDA | [6 empty] | SP B.4 | 04/2025
IAP | Bobi | B | 5000 |  |  | D (10 at.%) | Nominal + annealing 450 C | W | 5 x 5 | 1 | VTT | SIMS | [6 empty] | SP B.4 | 04/2025
IAP | Bobi | B | 5000 |  |  | D (10 at.%) | Nominal + annealing 500 C | W | 5 x 5 | 1 | CEA | Raman | [6 empty] | SP B.4 | 04/2025
IAP | Bobi | B | 5000 |  |  | D (10 at.%) | Nominal + annealing 500 C | W | 5 x 5 | 1 | JSI | TDS | [6 empty] | SP B.4 | 04/2025
IAP | Bobi | B | 5000 |  |  | D (10 at.%) | Nominal + annealing 500 C | W | 5 x 5 | 1 | NCSRD | IBA | [6 empty] | SP B.4 | 04/2025
IAP | Bobi | B | 5000 |  |  | D (10 at.%) | Nominal + annealing 500 C | W | 5 x 5 | 1 | RBI | TOF-ERDA | [6 empty] | SP B.4 | 04/2025
IAP | Bobi | B | 5000 |  |  | D (10 at.%) | Nominal + annealing 500 C | W | 5 x 5 | 1 | VTT | SIMS | [6 empty] | SP B.4 | 04/2025
IAP | Bobi | B | 500 |  |  |  | Nominal | EUROFER | diam 40 | 5 | JSI | Permeation | [6 empty] | SP C | 02/2025
IAP | Bobi | B | 500 |  |  |  | Nominal | W | 10 x 10 | 5 | JSI | IBA + TDS | [6 empty] | SP B.4 | 02/2025
IAP | Bobi | B | 500 |  |  |  | Nominal | W | 10 x 10 | 1 | CIEMAT | SIMS | [6 empty] | SP B.4 | 02/2025
IAP | Bobi | B | 500 |  |  |  | Nominal | W | 10 x 10 | 1 | IST | IBA | [6 empty] | SP B.4 | 02/2025
IAP | Bobi | B | 1000 |  |  |  | Nominal | EUROFER | diam 40 | 5 | JSI | Permeation | [6 empty] | SP C | 02/2025
IAP | Bobi | B | 1000 |  |  |  | Nominal | W | 10 x 10 | 5 | JSI | IBA + TDS | [6 empty] | SP B.4 | 02/2025
IAP | Bobi | B | 1000 |  |  |  | Nominal | W | 10 x 10 | 1 | CIEMAT | SIMS | [6 empty] | SP B.4 | 02/2025
IAP | Bobi | B | 1000 |  |  |  | Nominal | W | 10 x 10 | 1 | IST | IBA | [6 empty] | SP B.4 | 02/2025
IAP | Bobi | B | 5000 |  |  |  | Nominal | EUROFER | diam 40 | 5 | JSI | Permeation | [6 empty] | SP C | 02/2025
IAP | Bobi | B | 5000 |  |  |  | Nominal | W | 10 x 10 | 5 | JSI | IBA + TDS | [6 empty] | SP B.4 | 02/2025
IAP | Bobi | B | 5000 |  |  |  | Nominal | W | 10 x 10 | 1 | CIEMAT | SIMS | [6 empty] | SP B.4 | 02/2025
IAP | Bobi | B | 5000 |  |  |  | Nominal | W | 10 x 10 | 1 | IST | IBA | [6 empty] | SP B.4 | 02/2025
IAP | Bobi | B | 500 |  |  | D (10 at.%) | Nominal | EUROFER | diam 40 | 5 | JSI | Permeation | [6 empty] | SP C | 02/2025
IAP | Bobi | B | 500 |  |  | D (10 at.%) | Nominal | W | 10 x 10 | 5 | JSI | IBA + TDS | [6 empty] | SP B.4 | 02/2025
IAP | Bobi | B | 500 |  |  | D (10 at.%) | Nominal | W | 10 x 10 | 1 | CIEMAT | SIMS | [6 empty] | SP B.4 | 02/2025
IAP | Bobi | B | 500 |  |  | D (10 at.%) | Nominal | W | 10 x 10 | 1 | IST | IBA | [6 empty] | SP B.4 | 02/2025
IAP | Bobi | B | 1000 |  |  | D (10 at.%) | Nominal | EUROFER | diam 40 | 5 | JSI | Permeation | [6 empty] | SP C | 02/2025
IAP | Bobi | B | 1000 |  |  | D (10 at.%) | Nominal | W | 10 x 10 | 5 | JSI | IBA + TDS | [6 empty] | SP B.4 | 02/2025
IAP | Bobi | B | 1000 |  |  | D (10 at.%) | Nominal | W | 10 x 10 | 1 | CIEMAT | SIMS | [6 empty] | SP B.4 | 02/2025
IAP | Bobi | B | 1000 |  |  | D (10 at.%) | Nominal | W | 10 x 10 | 1 | IST | IBA | [6 empty] | SP B.4 | 02/2025
IAP | Bobi | B | 5000 |  |  | D (10 at.%) | Nominal | EUROFER | diam 40 | 5 | JSI | Permeation | [6 empty] | SP C | 02/2025
IAP | Bobi | B | 5000 |  |  | D (10 at.%) | Nominal | W | 10 x 10 | 5 | JSI | IBA + TDS | [6 empty] | SP B.4 | 02/2025
IAP | Bobi | B | 5000 |  |  | D (10 at.%) | Nominal | W | 10 x 10 | 1 | CIEMAT | SIMS | [6 empty] | SP B.4 | 02/2025
IAP | Bobi | B | 5000 |  |  | D (10 at.%) | Nominal | W | 10 x 10 | 1 | IST | IBA | [6 empty] | SP B.4 | 02/2025
VR | Eduardo | B | 100 |  |  |  | Nominal | W | PSI-2 geom | 1 | CEA | Raman | [5 empty] | Round robin exercise | SP B.4 | 02/2025
VR | Eduardo | B | 100 |  |  |  | Nominal | W | PSI-2 geom | 1 | DIFFER | IBA + SEM | [5 empty] | Round robin exercise | SP B.4 | 02/2025
VR | Eduardo | B | 100 |  |  |  | Nominal | W | PSI-2 geom | 1 | FZJ | SEM + LIBS | [5 empty] | Round robin exercise | SP B.4 | 02/2025
VR | Eduardo | B | 100 |  |  |  | Nominal | W | PSI-2 geom | 1 | NCSRD | IBA + SEM + XRD | [5 empty] | Round robin exercise | SP B.4 | 02/2025
VR | Eduardo | B | 100 |  |  |  | Nominal | W | PSI-2 geom | 1 | RBI | TOF-ERDA | [5 empty] | Round robin exercise | SP B.4 | 02/2025
VR | Eduardo | B | 100 |  |  |  | Nominal | W | PSI-2 geom | 1 | VTT | SIMS | [5 empty] | Round robin exercise | SP B.4 | 02/2025
VTT | Uni Helsinki | B | 100 |  |  |  | Nominal | W | PSI-2 geom | 1 | CEA | Raman | [5 empty] | Round robin exercise | SP B.4 | 09/2025
VTT | Uni Helsinki | B | 100 |  |  |  | Nominal | W | PSI-2 geom | 1 | DIFFER | IBA + SEM | [5 empty] | Round robin exercise | SP B.4 | 09/2025
VTT | Uni Helsinki | B | 100 |  |  |  | Nominal | W | PSI-2 geom | 1 | FZJ | SEM + LIBS | [5 empty] | Round robin exercise | SP B.4 | 09/2025
VTT | Uni Helsinki | B | 100 |  |  |  | Nominal | W | PSI-2 geom | 1 | NCSRD | IBA + SEM + XRD | [5 empty] | Round robin exercise | SP B.4 | 09/2025
VTT | Uni Helsinki | B | 100 |  |  |  | Nominal | W | PSI-2 geom | 1 | RBI | TOF-ERDA | [5 empty] | Round robin exercise | SP B.4 | 09/2025
VTT | Uni Helsinki | B | 100 |  |  |  | Nominal | W | PSI-2 geom | 1 | VR | IBA | [5 empty] | Round robin exercise | SP B.4 | 09/2025
VTT | Uni Helsinki | B | 100 |  |  |  | Nominal | W | PSI-2 geom | 1 | VTT | SIMS | [5 empty] | Round robin exercise | SP B.4 | 09/2025

## SP5.1 samples (hidden)
Research Unit | Experiment | Sample | Size (mm3) | Substrate | Coating (nm) | Analysis | To whom after analyses?
JSI | AUG15-2.2-2 | m2 | 33 x 15 x 4 | graphite, milled | W (100) | u-beam for 15N and B | RBI
JSI | AUG15-2.2-2 | m3 | 33 x 15 x 4 | graphite, milled | W (100) | u-beam for 15N and B | IAP
JSI | AUG15-2.2-2 | p2 | 33 x 15 x 4 | graphite, polished | W (100) | u-beam for 15N and B | RBI
JSI | AUG15-2.2-2 | p3 | 33 x 15 x 4 | graphite, polished | W (100) | u-beam for 15N and B | IAP
JSI | AUG15-2.2-2 | w2 | 33 x 15 x 4 | bulk W |  | u-beam for 15N and B | RBI
JSI | AUG15-2.2-2 | w3 | 33 x 15 x 4 | bulk W |  | u-beam for 15N and B | VTT
JSI | AUG15-He-6 | w2 | 33 x 15 x 4 | bulk W |  | u-beam for impurities | VTT
JSI | AUG15-He-6 | pre3 | 33 x 15 x 4 | pre-damaged W |  | u-beam for impurities | VTT
JSI | AUG15-He-6 | m2 | 33 x 15 x 4 | graphite | W (20) | u-beam for impurities | VTT
RBI | AUG15-He-6 | w2 | 33 x 15 x 4 | bulk W |  | TOF-ERDA for He and ubeam | JSI
RBI | AUG15-He-6 | w3 | 33 x 15 x 4 | bulk W |  | TOF-ERDA for He and ubeam | ENEA-CNR
RBI | AUG15-He-6 | pre3 | 33 x 15 x 4 | pre-damaged W |  | TOF-ERDA for He and ubeam | JSI
RBI | AUG15-He-6 | pre4 | 33 x 15 x 4 | pre-damaged W |  | TOF-ERDA for He and ubeam | ENEA-CNR
RBI | AUG15-He-6 | m2 | 33 x 15 x 4 | graphite | W (20) | TOF-ERDA for He and ubeam | JSI
RBI | AUG15-He-6 | m3 | 33 x 15 x 4 | graphite | W (20) | TOF-ERDA for He and ubeam | ENEA-CNR
RBI | AUG15-2.2-2 | m2 | 33 x 15 x 4 | graphite, milled | W (100) | u-beam for 15N and B | VTT
RBI | AUG15-2.2-2 | p2 | 33 x 15 x 4 | graphite, polished | W (100) | u-beam for 15N and B | VTT
RBI | AUG15-2.2-2 | w2 | 33 x 15 x 4 | bulk W |  | u-beam for 15N and B | VTT
IAP | AUG15-2.2-2 | m3 | 33 x 15 x 4 | graphite, milled | W (100) | X-ray T/F | VTT
IAP | AUG15-2.2-2 | p3 | 33 x 15 x 4 | graphite, polished | W (100) | X-ray T/F | VTT
ENEA-CNR | AUG15-He-6 | w3 | 33 x 15 x 4 | bulk W |  | TDS | VTT
ENEA-CNR | AUG15-He-6 | pre4 | 33 x 15 x 4 | pre-damaged W |  | TDS | VTT
ENEA-CNR | AUG15-He-6 | m3 | 33 x 15 x 4 | graphite | W (20) | TDS | VTT
IPPLM-WUT | AUG | arcing samples | TBD | W, P92 |  | SEM, TEM, FIB | IPP

## Addresses
Francesco Ghezzi | Ion Tiseanu | Iva Bogdanovic Radovic | Dr Elzbieta Fortuna-Zalesna
Istituto di Fisica del Plasma | National Institute for Lasers, Plasma and Radiation Physics (INFLPR) | Laboratory for Ion Beam Interactions | Wydzial Inzynierii Materialowej
Consiglio Nazionale delle Ricerche | Atomistilor Str. 409, P.O. Box. MG-36 | Rudjer Boskovic Institute | Politechnika Warszawska
Via Roberto Cozzi 53 | 077125 Bucharest-Magurele | P.O.Box 180 | ul. Woloska 141
20125 Milan | ROMANIA | 10002 Zagreb | 02-507 Warszawa
ITALY |  | CROATIA | POLAND
email: ghezzi@ifp.cnr.it | email: tiseanu@infim.ro | email: iva@irb.hr
tel: +390266173 | tel: +40214574051 | tel: +385 1 4571 227
dr. Vincenc Nemanic | dr. Jelena Butikova | Dr. Gennady Sergienko | Peeter Paris
Jozef Stefan Institute | Institute of Solid State Physics | Forschungszentrum Jülich GmbH | Institute of Physics
Jamova Cesta 39 | University of Latvia | Institute of Energy Research | University of Tartu
1000 Ljubljana | 8 Kengaraga Street | IEK-4: Plasma Physics | W. Ostwaldi Str 1
SLOVENIA | Riga, LV-1063 | 52425 Jülich | Tartu 50411
| LATVIA | GERMANY | ESTONIA
email: vincenc.nemanic@ijs.si | email: but@latnet.lv | email: g.sergienko@fz-juelich.de | email: peeter.paris@ut.ee
tel: +386 31 755 969 | tel: +371 26483782 | tel: +4924616614800 | tel. +3727375547
Salvatore Almaviva | Monika Kubkowska | Hennie van der Meiden | Hennie van der Meiden
ENEA | Institute of Plasma Physics and Laser Microfusion | Dutch Institute for Fundamental Energy Research (DIFFER) | Dutch Institute for Fundamental Energy Research (DIFFER)
Department of Fusion and Technology for Nuclear Safety and Security | Hery 23 | P.O. Box 6336 | De Zaale 20
Via E. Fermi 45 | 01-497 Warsaw | 5600 HH Eindhoven | 5612 AJ Eindhoven
00040 Frascati (Roma) | POLAND | THE NETHERLANDS | THE NETHERLANDS
ITALY
email: giorgio.maddaluno@enea.it | email: monika.kubkowska@ifpilm.pl | email: H.J.vanderMeiden@differ.nl
tel. +390694005695 | tel. 0048 22 6381005 ext. 71 | tel. +31 (0) 40 333 49 99
Eduardo Alves | Dr. Sabina Markelj | Cedric Pardanaud | Prof. Dr. Pavel Veis
Instituto Superior Técnico (IST), Universidade de Lisboa | Department for Low and Medium Energy Physics (F2) | Aix-Marseille Université | Department of Experimental Physics
Departamento de Engenharia e Ciências Nucleares | Jozef Stefan Institute | Site saint Jérome | Faculty of Mathematics, Physics and Informatics
Instituto de Plasmas e Fusão Nuclear/Laboratório de Aceleradores e Tecnologias de Radiação | Jamova cesta 39 | Case 322 Laboratoire PIIM | Comenius University
Estrada Nacional Nº 10, km 139,7 | SI 1000 Ljubljana | Avenue escadrille Normandie Niemen | Mlynska dol. F2
2695-066 Bobadela | SLOVENIA | 13397 Marseille | 842 48 Bratislava
PORTUGAL |  | FRANCE | SLOVAKIA
email: ealves@ctn.tecnico.ulisboa.pt | email: sabina.markelj@ijs.si | E-mail : cedric.pardanaud@univ-amu.fr | email: pavel.veis@fmph.uniba.sk
Tel: +351 21 9946086, +351 967084155 | Tel. No.: +386 1 588 52 65 (office) | Tel. +33622146600 | Tel. +421 915 742 776
+386 1 588 52 61 (laboratory)
Antti Hakola | Antti Hakola | Daniel Alegre Castro | Dr. Matjaž Panjan
VTT Technical Research Centre of Finland Ltd. | VTT Technical Research Centre of Finland Ltd. | Plasma-Wall Interaction Group | Jožef Stefan Institute
P. O. Box 1000 | Otakaari 3K | Laboratorio Nacional de Fusion, CIEMAT | Jamova 39, 1000 Ljubljana
02044 VTT | 02150 Espoo | Avda. Complutense, 40 | SLOVENIA
FINLAND | FINLAND | 28040 Madrid
|  | SPAIN | Tel. +386 1 477 3796
email: antti.hakola@vtt.fi | email: antti.hakola@vtt.fi | Tel. +34 914962579 | Email: Matjaz.Panjan@ijs.si
Tel. +358 400 102840 | Tel. +358 400 102840 | Email: daniel.alegre@ciemat.es
Dr Konstantina Mergia
National Centre for Scientific Research “Demokritos”
Institute for Nuclear and Radiological Science and Technology, Energy and Safety
Patr. Gregoriou E & 27 Neapoleos Str
15341 Aghia Paraskevi Attikis, Athens
GREECE
Tel. + 30 210 6503706
Email: kmergia@ipta.demokritos.gr

## Shipment of samples (hidden)
Sample | Experiment | Substrate | Coating (nm) | To whom? | To whom after analyses? | Finally to whom? | RBI, Iva
m #2 | AUG15-2.2-2 | graphite, milled | W (100) | JSI, Sabina | RBI, Iva | IPP | Iva Bogdanovic Radovic
m #3 | AUG15-2.2-2 | graphite, milled | W (100) | JSI, Sabina | IAP, Tiseanu | IPP | Laboratory for Ion Beam Interactions
p #2 | AUG15-2.2-2 | graphite, polished | W (100) | JSI, Sabina | RBI, Iva | IPP | Rudjer Boskovic Institute
p #3 | AUG15-2.2-2 | graphite, polished | W (100) | JSI, Sabina | IAP, Tiseanu | IPP | P.O.Box 180
w #2 | AUG15-2.2-2 | bulk W |  | JSI, Sabina | RBI, Iva | IPP | 10002 Zagreb
w #3 | AUG15-2.2-2 | bulk W |  | JSI, Sabina | IPP | IPP | CROATIA
w #2 | AUG15-He-6 | bulk W |  | RBI, Iva | JSI, Sabina | IPP
w #3 | AUG15-He-6 | bulk W |  | RBI, Iva | ENEA-CNR, Ghezzi | IPP | email: iva@irb.hr
pre-damaged #3 | AUG15-He-6 | pre-damaged W |  | RBI, Iva | JSI, Sabina | IPP | tel: +385 1 4571 227
pre-damaged #4 | AUG15-He-6 | pre-damaged W |  | RBI, Iva | ENEA-CNR, Ghezzi | IPP
m #2 | AUG15-He-6 | graphite | W (20) | RBI, Iva | JSI, Sabina | IPP | IAP, Tiseanu
m #3 | AUG15-He-6 | graphite | W (20) | RBI, Iva | ENEA-CNR, Ghezzi | IPP | Ion Tiseanu
National Institute for Lasers, Plasma and Radiation Physics (INFLPR)
Atomistilor Str. 409, P.O. Box. MG-36
077125 Bucharest-Magurele
ROMANIA
email: tiseanu@infim.ro
tel: +40214574051
ENEA-CNR, Ghezzi
Francesco Ghezzi
Istituto di Fisica del Plasma
Consiglio Nazionale delle Ricerche
Via Roberto Cozzi 53
20125 Milan
ITALY
email: ghezzi@ifp.cnr.it
tel: +390266173
JSI, Sabina
Dr. Sabina Markelj
Department for Low and Medium Energy Physics (F2)
Jozef Stefan Institute
Jamova cesta 39
SI 1000 Ljubljana
SLOVENIA
email: sabina.markelj@ijs.si
Tel. No.: +386 1 588 52 65 (office)
+386 1 588 52 61 (laboratory)